## force_config
test_id | repeat_id | substrate | liquid | thickness_um | ideal_dry_time_h | real_dry_time_h | velocity_mm_min | fit_curve_region_start_mm | fit_curve_region_end_mm
test_1 | 0 | glass | ethanol | 25 | 3 |  | 10 | 0.4 | 7.6
test_2 | 0 | glass | ethanol | 50 | 3 |  | 10 | 0.6 | 11
test_3 | 0 | glass | ethanol | 100 | 3 |  | 10 | 0.5 | 10
test_4 | 0 | glass | ethanol | 150 | 3 |  | 10 | 0.4 | 8.4
test_5 | 0 | glass | IPA | 25 | 3 |  | 10 | 0 | 9
test_6 | 0 | glass | IPA | 50 | 3 |  | 10 | 0 | 8.4
test_7 | 0 | glass | IPA | 100 | 3 |  | 10 | 0 | 9.5
test_8 | 0 | glass | IPA | 150 | 3 |  | 10 | 0.2 | 6.8
test_9 | 0 | glass | water | 25 | 3 |  | 10 | 0.4 | 2.4
test_10 | 0 | glass | water | 50 | 3 |  | 10 | 0.5 | 2
test_11 | 0 | glass | water | 100 | 3 |  | 10 | 0.5 | 2
test_12 | 0 | glass | water | 150 | 3 |  | 10 | 0.5 | 2.5
test_13 | 0 | glass | glycerol | 150 | 3 |  | 10 | 0.5 | 2.5
test_14 | 0 | glass | ethanol | 25 | 6 |  | 10 | 0 | 8.9
test_15 | 0 | glass | ethanol | 50 | 6 |  | 10 | 0 | 4.4
test_16 | 0 | glass | ethanol | 100 | 6 |  | 10 | 0.4 | 8.3
test_17 | 0 | glass | ethanol | 150 | 6 |  | 10 | 0 | 8.2
test_18 | 0 | glass | IPA | 25 | 6 |  | 10 | 0.4 | 4
test_19 | 0 | glass | IPA | 50 | 6 |  | 10 | 0.4 | 6.7
test_20 | 0 | glass | IPA | 100 | 6 |  | 10 | 0 | 7.2
test_21 | 0 | glass | IPA | 150 | 6 |  | 10 | 0 | 8.8
test_22 | 0 | glass | water | 25 | 6 |  | 10 | 0 | 7
test_23 | 0 | glass | water | 50 | 6 |  | 10 | 0.5 | 2.5
test_24 | 0 | glass | water | 100 | 6 |  | 10 | 0 | 10.9
test_25 | 0 | glass | water | 150 | 6 |  | 10 | 3 | 10
test_26 | 0 | glass | glycerol | 25 | 6 |  | 10 | 0.5 | 1.7
test_27 | 0 | glass | glycerol | 150 | 6 |  | 10 | 0 | 3
test_28 | 0 | glass | ethanol | 25 | 9 |  | 10 | 0 | 5.6
test_29 | 0 | glass | ethanol | 50 | 9 |  | 10 | 0.6 | 4.9
test_30 | 0 | glass | ethanol | 100 | 9 |  | 10 | 0.6 | 7.2
test_31 | 0 | glass | ethanol | 150 | 9 |  | 10 | 0 | 7
test_32 | 0 | glass | IPA | 25 | 9 |  | 10 | 0.8 | 4.8
test_33 | 0 | glass | IPA | 50 | 9 |  | 10 | 0 | 5.9
test_34 | 0 | glass | IPA | 100 | 9 |  | 10 | 1 | 10
test_35 | 0 | glass | IPA | 150 | 9 |  | 10 | 0.3 | 8.3
test_36 | 0 | glass | water | 25 | 9 |  | 10 | 0.2 | 6.8
test_37 | 0 | glass | water | 50 | 9 |  | 10 | 0.4 | 7.2
test_38 | 0 | glass | water | 100 | 9 |  | 10 | 1 | 9.5
test_39 | 0 | glass | water | 150 | 9 |  | 10 | 0.4 | 8.7
test_40 | 0 | glass | glycerol | 50 | 9 |  | 10 | 1.2 | 2.5
test_41 | 0 | glass | glycerol | 100 | 9 |  | 10 | 1 | 2.2
test_42 | 0 | glass | glycerol | 150 | 9 |  | 10 | 0.9 | 2
test_43 | 1 | glass | ethanol | 25 | 9 |  | 10 | 0.5 | 7
test_44 | 1 | glass | ethanol | 100 | 9 |  | 10 | 0.3 | 11.5
test_45 | 1 | glass | IPA | 100 | 9 |  | 10 | 0.5 | 10.7
test_46 | 1 | glass | water | 100 | 9 |  | 10 | 0.4 | 2.4
test_47 | 1 | glass | glycerol | 100 | 9 |  | 10 | 1.2 | 2.4
test_48 | 0 | glass | glycerol | 50 | 6 |  | 10 | 0.5 | 2.5
test_49 | 0 | glass | glycerol | 100 | 6 |  | 10 | 0.6 | 2.8
test_50 | 1 | glass | water | 25 | 6 |  | 10 | 0.8 | 8.5
test_51 | 1 | glass | water | 100 | 6 |  | 10 | 0 | 2.8
test_52 | 1 | glass | water | 150 | 6 |  | 10 | 0 | 2.4
test_53 | 1 | glass | water | 100 | 3 |  | 10 | 0 | 3
test_54 | 1 | glass | water | 25 | 3 |  | 10 | 1 | 9.5
test_55 | 1 | glass | water | 50 | 3 |  | 10 | 0.8 | 8.5
test_56 | 2 | glass | water | 100 | 3 |  | 10 | 0.7 | 4.5
test_57 | 1 | glass | water | 150 | 3 |  | 10 | 1 | 3.7
test_58 | 1 | glass | water | 50 | 6 |  | 10 | 1.4 | 4.4
test_59 | 2 | glass | water | 50 | 6 |  | 10 | 0.8 | 5.1
test_60 | 2 | glass | water | 25 | 6 |  | 10 | 0.6 | 2.6
test_61 | 1 | glass | water | 25 | 9 |  | 10 | 0.5 | 2.6
test_62 | 2 | glass | water | 100 | 9 |  | 10 | 0.4 | 2.6
test_63 | 1 | glass | water | 50 | 9 |  | 10 | 0.4 | 3.7
test_64 | 0 | glass | glycerol | 25 | 3 |  | 10 | 0.6 | 5.1
test_65 | 0 | glass | glycerol | 25 | 9 |  | 10 | 0.05 | 0.6
test_66 | 0 | glass | glycerol | 50 | 3 |  | 10 | 0.6 | 1.7
test_67 | 0 | glass | glycerol | 100 | 3 |  | 10 | 0.3 | 1.6
test_68 | 1 | glass | IPA | 50 | 3 |  | 10 | 0.4 | 4.7
test_69 | 1 | glass | IPA | 150 | 6 |  | 10 | 0.5 | 4.3