## peeling_config
test_id | sheet_name | liquid | drying_time_h | specimen_width_mm | thickness_um | peel_speed_mm_per_min | plateau_start_mm_zeroed | plateau_end_mm_zeroed
19 | T019 | ethanol | 3 | 20 | 25 | 10 | 9.999333 | 16.999333
18 | T018 | ethanol | 6 | 20 | 25 | 10 | 2.8855 | 22.8855
17 | T017 | ethanol | 3 | 20 | 50 | 10 | 5.999333 | 19.999333
16 | T016 | ethanol | 6 | 20 | 50 | 10 | 7.999333 | 24.999333
7 | T007 | ethanol | 9 | 20 | 50 | 10 | 2 | 60
15 | T015 | ethanol | 3 | 20 | 100 | 10 | 4.999833 | 9.999833
14 | T014 | ethanol | 6 | 20 | 100 | 10 | 5 | 20
8 | T008 | ethanol | 9 | 20 | 100 | 10 | 3 | 57
11 | T011 | ethanol | 3 | 20 | 150 | 10 | 6.6385 | 26.6385
13 | T013 | ethanol | 3 | 20 | 150 | 10 | 5.999833 | 12.999833
12 | T012 | ethanol | 6 | 20 | 150 | 10 | 8.9995 | 24.9995
9 | T009 | ethanol | 9 | 20 | 150 | 10 | 3 | 60
37 | T037 | glycerol | 3 | 20 | 25 | 10 | -0.000333 | 44.999667
38 | T038 | glycerol | 6 | 20 | 25 | 10 | 0.5945 | 6.5945
39 | T039 | glycerol | 9 | 20 | 25 | 10 | 0.000167 | 18.000167
35 | T035 | glycerol | 3 | 20 | 50 | 10 | 0.000167 | 32.000167
36 | T036 | glycerol | 6 | 20 | 50 | 10 | 0.211 | 12.211
4 | T004 | glycerol | 9 | 20 | 50 | 10 | 0 | 8
32 | T032 | glycerol | 3 | 20 | 100 | 10 | 0 | 15
2 | T002 | glycerol | 3 | 20 | 100 | 10 | 0 | 7
33 | T033 | glycerol | 6 | 20 | 100 | 10 | 0.001 | 21.001
34 | T034 | glycerol | 9 | 20 | 100 | 10 | 0.059166 | 10.059166
30 | T030 | glycerol | 3 | 20 | 150 | 10 | 2.501 | 17.001
31 | T031 | glycerol | 6 | 20 | 150 | 10 | 1.505666 | 16.505666
10 | T010 | glycerol | 9 | 20 | 150 | 10 | 0 | 65
23 | T023 | ipa | 3 | 20 | 25 | 10 | 4.999333 | 15.999333
22 | T022 | ipa | 3 | 20 | 50 | 10 | 4.999667 | 15.999667
21 | T021 | ipa | 3 | 20 | 100 | 10 | 1 | 35
20 | T020 | ipa | 3 | 20 | 150 | 10 | 2.4995 | 11.4995
1 | T001 | ipa | 3 | 20 | 150 | 10 | 2 | 42
29 | T029 | water | 3 | 20 | 25 | 10 | 9.999833 | 16.999833
28 | T028 | water | 3 | 20 | 50 | 10 | 2.001333 | 15.001333
26 | T026 | water | 9 | 20 | 100 | 10 | 0.999333 | 15.799333
27 | T027 | water | 3 | 20 | 100 | 10 | 0.998667 | 15.798667
3 | T003 | water | 9 | 20 | 50 | 10 | 2 | 20
24 | T024 | water | 9 | 20 | 150 | 10 | 1 | 14
25 | T025 | water | 3 | 20 | 150 | 10 | 4 | 8
5 | T005 | water | 6 | 20 | 150 | 10 | 10 | 62
6 | T006 | water | 9 | 20 | 150 | 10 | 1 | 3
40 | T040 | ipa | 6 | 20 | 25 | 10 | 1.7 | 3.2
41 | T041 | ipa | 6 | 20 | 50 | 10 | 2.2 | 6.8
42 | T042 | ipa | 6 | 20 | 100 | 10 | 1.5 | 5.4
43 | T043 | ipa | 6 | 20 | 150 | 10 | 3 | 65
44 | T044 | ipa | 9 | 20 | 25 | 10 | 4 | 53
45 | T045 | ipa | 9 | 20 | 50 | 10 | 2.2 | 6.3
46 | T046 | ipa | 9 | 20 | 100 | 10 | 3 | 54
47 | T047 | ipa | 9 | 20 | 150 | 10 | 1 | 10.3
48 | T048 | ethanol | 9 | 20 | 25 | 10 | 3 | 58
49 | T049 | water | 3 | 20 | 25 | 10 | 1 | 31
50 | T050 | water | 6 | 20 | 50 | 10 | 0.6 | 10.2
51 | T051 | water | 3 | 20 | 50 | 10 | 3.5 | 9.5
52 | T052 | water | 6 | 20 | 25 | 10 | 4.5 | 9.5
53 | T053 | water | 6 | 20 | 100 | 10 | 8 | 15
54 | T054 | water | 9 | 20 | 25 | 10 | 4 | 9.3
55 | T055 | water | 9 | 20 | 100 | 10 | 0.8 | 3.7