## data
liquid | thickness_um | replicate | time_h | mass_g
Ethanol | 150 | 1 | 0 | 0.39
Ethanol | 150 | 1 | 1.4 | 0.05
Ethanol | 150 | 1 | 2.9 | 0.04
Ethanol | 150 | 1 | 5.6 | 0.01
Ethanol | 150 | 1 | 8.4 | 0.01
Ethanol | 100 | 1 | 0 | 0.39
Ethanol | 100 | 1 | 1.2 | 0.13
Ethanol | 100 | 1 | 2.8 | 0.04
Ethanol | 100 | 1 | 5.5 | 0.04
Ethanol | 100 | 1 | 8.3 | 0.04
Ethanol | 50 | 1 | 0 | 0.39
Ethanol | 50 | 1 | 1.4 | 0.09
Ethanol | 50 | 1 | 2.8 | 0.05
Ethanol | 50 | 1 | 5.5 | 0.01
Ethanol | 50 | 1 | 8.2 | 0.01
Ethanol | 25 | 1 | 0 | 0.39
Ethanol | 25 | 1 | 1.5 | 0.08
Ethanol | 25 | 1 | 2.8 | 0.1
Ethanol | 25 | 1 | 5.4 | 0.08
Ethanol | 25 | 1 | 8.1 | 0.08
Ethanol | 150 | 2 | 0 | 0.39
Ethanol | 150 | 2 | 1.5 | 0.03
Ethanol | 150 | 2 | 4.3 | 0.01
Ethanol | 150 | 2 | 6.1 | 0.01
Ethanol | 100 | 2 | 0 | 0.39
Ethanol | 100 | 2 | 1.3 | 0.06
Ethanol | 100 | 2 | 4.1 | 0.02
Ethanol | 100 | 2 | 5.8 | 0.02
Ethanol | 50 | 2 | 0 | 0.39
Ethanol | 50 | 2 | 1.4 | 0.25
Ethanol | 50 | 2 | 4.1 | 0.07
Ethanol | 50 | 2 | 5.8 | 0.05
Ethanol | 25 | 2 | 0 | 0.39
Ethanol | 25 | 2 | 1.4 | 0.14
Ethanol | 25 | 2 | 4 | 0.11
Ethanol | 25 | 2 | 5.8 | 0.11
Ethanol | 150 | 3 | 0 | 0.39
Ethanol | 150 | 3 | 3.1 | 0
Ethanol | 150 | 3 | 4.2 | 0
Ethanol | 100 | 3 | 0 | 0.39
Ethanol | 100 | 3 | 3 | 0.09
Ethanol | 100 | 3 | 4.1 | 0.09
Ethanol | 50 | 3 | 0 | 0.39
Ethanol | 50 | 3 | 2.9 | 0.09
Ethanol | 50 | 3 | 4 | 0.09
Ethanol | 25 | 3 | 0 | 0.39
Ethanol | 25 | 3 | 2.8 | 0.01
Ethanol | 25 | 3 | 3.9 | 0.01
Ethanol | 100 | 4 | 0 | 0.39
Ethanol | 100 | 4 | 0.47 | 0.2
Ethanol | 100 | 4 | 0.97 | 0.12
Ethanol | 100 | 4 | 1.6 | 0.09
Ethanol | 100 | 4 | 2.13 | 0.05
Ethanol | 100 | 4 | 3.05 | 0.05
Ethanol | 100 | 4 | 3.8 | 0.02
Ethanol | 100 | 4 | 4.4 | 0.02
Ethanol | 100 | 4 | 5.33 | 0.03
Ethanol | 100 | 4 | 6.27 | 0.01
Ethanol | 100 | 4 | 7.65 | 0.01
Ethanol | 100 | 4 | 9.28 | 0.01
Ethanol | 25 | 4 | 0 | 0.39
Ethanol | 25 | 4 | 0.72 | 0.11
Ethanol | 25 | 4 | 1.22 | 0.08
Ethanol | 25 | 4 | 1.85 | 0.07
Ethanol | 25 | 4 | 2.4 | 0.07
Ethanol | 25 | 4 | 3.3 | 0.05
Ethanol | 25 | 4 | 4.05 | 0.03
Ethanol | 25 | 4 | 4.67 | 0.03
Ethanol | 25 | 4 | 5.58 | 0.04
Ethanol | 25 | 4 | 6.53 | 0.03
Ethanol | 25 | 4 | 7.92 | 0.02
Ethanol | 25 | 4 | 9.55 | 0.01
IPA | 150 | 1 | 0 | 0.39
IPA | 150 | 1 | 1.5 | 0.1
IPA | 150 | 1 | 2.8 | 0.1
IPA | 150 | 1 | 5.3 | 0.09
IPA | 150 | 1 | 8 | 0.09
IPA | 100 | 1 | 0 | 0.39
IPA | 100 | 1 | 1.5 | 0.09
IPA | 100 | 1 | 2.8 | 0.08
IPA | 100 | 1 | 5.2 | 0.02
IPA | 100 | 1 | 8 | 0.02
IPA | 50 | 1 | 0 | 0.39
IPA | 50 | 1 | 1.5 | 0.09
IPA | 50 | 1 | 2.8 | 0.06
IPA | 50 | 1 | 5.1 | 0.05
IPA | 50 | 1 | 7.8 | 0.05
IPA | 25 | 1 | 0 | 0.39
IPA | 25 | 1 | 1.5 | 0.16
IPA | 25 | 1 | 2.8 | 0.16
IPA | 25 | 1 | 5 | 0.09
IPA | 25 | 1 | 7.8 | 0.09
IPA | 150 | 2 | 0 | 0.39
IPA | 150 | 2 | 1.4 | 0.1
IPA | 150 | 2 | 4 | 0.06
IPA | 150 | 2 | 6.2 | 0.06
IPA | 100 | 2 | 0 | 0.39
IPA | 100 | 2 | 1.4 | 0.08
IPA | 100 | 2 | 3.9 | 0.02
IPA | 100 | 2 | 6.2 | 0.02
IPA | 50 | 2 | 0 | 0.39
IPA | 50 | 2 | 1.4 | 0.09
IPA | 50 | 2 | 3.8 | 0.04
IPA | 50 | 2 | 6 | 0.04
IPA | 25 | 2 | 0 | 0.39
IPA | 25 | 2 | 1.4 | 0.12
IPA | 25 | 2 | 3.7 | 0.04
IPA | 25 | 2 | 6 | 0.04
IPA | 150 | 3 | 0 | 0.39
IPA | 150 | 3 | 2.7 | 0
IPA | 150 | 3 | 4.1 | 0
IPA | 100 | 3 | 0 | 0.39
IPA | 100 | 3 | 2.6 | 0.01
IPA | 100 | 3 | 4 | 0.01
IPA | 50 | 3 | 0 | 0.39
IPA | 50 | 3 | 2.5 | 0
IPA | 50 | 3 | 3.9 | 0
IPA | 25 | 3 | 0 | 0.39
IPA | 25 | 3 | 2.5 | 0.04
IPA | 25 | 3 | 3.8 | 0.04
IPA | 100 | 4 | 0 | 0.39
IPA | 100 | 4 | 0.37 | 0.24
IPA | 100 | 4 | 0.83 | 0.11
IPA | 100 | 4 | 1.45 | 0.07
IPA | 100 | 4 | 2 | 0.03
IPA | 100 | 4 | 2.9 | 0.03
IPA | 100 | 4 | 3.65 | 0.03
IPA | 100 | 4 | 4.27 | 0.03
IPA | 100 | 4 | 5.18 | 0.03
IPA | 100 | 4 | 6.13 | 0.02
IPA | 100 | 4 | 7.52 | 0.02
Water | 150 | 1 | 0 | 0.5
Water | 150 | 1 | 1.6 | 0.31
Water | 150 | 1 | 2.8 | 0.16
Water | 150 | 1 | 5 | 0.02
Water | 150 | 1 | 8.2 | 0.02
Water | 100 | 1 | 0 | 0.5
Water | 100 | 1 | 1.5 | 0.28
Water | 100 | 1 | 2.8 | 0.18
Water | 100 | 1 | 4.9 | 0.05
Water | 100 | 1 | 8.1 | 0.02
Water | 50 | 1 | 0 | 0.5
Water | 50 | 1 | 1.6 | 0.27
Water | 50 | 1 | 2.8 | 0.21
Water | 50 | 1 | 4.8 | 0.09
Water | 50 | 1 | 8 | 0.01
Water | 25 | 1 | 0 | 0.5
Water | 25 | 1 | 1.6 | 0.29
Water | 25 | 1 | 2.8 | 0.22
Water | 25 | 1 | 4.7 | 0.07
Water | 25 | 1 | 7.9 | 0
Water | 150 | 2 | 0 | 0.5
Water | 150 | 2 | 1.3 | 0.33
Water | 150 | 2 | 3.6 | 0.08
Water | 150 | 2 | 5.8 | 0.03
Water | 100 | 2 | 0 | 0.5
Water | 100 | 2 | 1.3 | 0.3
Water | 100 | 2 | 3.5 | 0.08
Water | 100 | 2 | 5.7 | 0.03
Water | 50 | 2 | 0 | 0.5
Water | 50 | 2 | 1.3 | 0.36
Water | 50 | 2 | 3.4 | 0.15
Water | 50 | 2 | 5.7 | 0.02
Water | 25 | 2 | 0 | 0.5
Water | 25 | 2 | 1.2 | 0.31
Water | 25 | 2 | 3.3 | 0.13
Water | 25 | 2 | 5.6 | 0.05
Water | 150 | 3 | 0 | 0.5
Water | 150 | 3 | 2.4 | 0.13
Water | 150 | 3 | 3.8 | 0.08
Water | 100 | 3 | 0 | 0.5
Water | 100 | 3 | 2.3 | 0.16
Water | 100 | 3 | 3.7 | 0.1
Water | 50 | 3 | 0 | 0.5
Water | 50 | 3 | 2.3 | 0.15
Water | 50 | 3 | 3.6 | 0.06
Water | 25 | 3 | 0 | 0.5
Water | 25 | 3 | 2.2 | 0.17
Water | 25 | 3 | 3.5 | 0.09
Water | 100 | 4 | 0 | 0.5
Water | 100 | 4 | 0.38 | 0.47
Water | 100 | 4 | 0.73 | 0.44
Water | 100 | 4 | 1.37 | 0.35
Water | 100 | 4 | 1.9 | 0.26
Water | 100 | 4 | 2.82 | 0.2
Water | 100 | 4 | 3.57 | 0.16
Water | 100 | 4 | 4.17 | 0.15
Water | 100 | 4 | 5.1 | 0.11
Water | 100 | 4 | 6.03 | 0.07
Water | 100 | 4 | 7.42 | 0.02
Water | 150 | 4 | 0 | 0.5
Water | 150 | 4 | 0.6 | 0.46
Water | 150 | 4 | 1.23 | 0.36
Water | 150 | 4 | 1.75 | 0.3
Water | 150 | 4 | 2.67 | 0.23
Water | 150 | 4 | 3.42 | 0.16
Water | 150 | 4 | 4.02 | 0.12
Water | 150 | 4 | 4.95 | 0.05
Water | 150 | 4 | 5.88 | 0.02
Water | 100 | 5 | 0 | 0.5
Water | 100 | 5 | 0.52 | 0.46
Water | 100 | 5 | 1.15 | 0.33
Water | 100 | 5 | 1.67 | 0.29
Water | 100 | 5 | 2.58 | 0.19
Water | 100 | 5 | 3.33 | 0.09
Water | 100 | 5 | 3.93 | 0.07
Water | 100 | 5 | 4.87 | 0
Water | 100 | 5 | 5.8 | 0
Water | 100 | 5 | 6.03 | 0
Water | 100 | 1 | 0 | 0.5
Water | 100 | 1 | 0.37 | 0.42
Water | 100 | 1 | 1 | 0.29
Water | 100 | 1 | 1.52 | 0.2
Water | 100 | 1 | 2.43 | 0.11
Water | 100 | 1 | 2.97 | 0.08
Water | 25 | 4 | 0 | 0.5
Water | 25 | 4 | 0.42 | 0.44
Water | 25 | 4 | 1.05 | 0.35
Water | 25 | 4 | 1.57 | 0.3
Water | 25 | 4 | 2.48 | 0.25
Water | 25 | 4 | 3.23 | 0.19
Water | 25 | 4 | 3.83 | 0.16
Water | 25 | 4 | 4.75 | 0.08
Water | 25 | 4 | 5.7 | 0.03
Water | 25 | 4 | 5.92 | 0.03
Glycerol | 150 | 1 | 0 | 0.63
Glycerol | 150 | 1 | 1.6 | 0.66
Glycerol | 150 | 1 | 4.6 | 0.66
Glycerol | 150 | 1 | 7.8 | 0.66
Glycerol | 100 | 1 | 0 | 0.63
Glycerol | 100 | 1 | 1.6 | 0.68
Glycerol | 100 | 1 | 4.5 | 0.65
Glycerol | 100 | 1 | 7.7 | 0.65
Glycerol | 50 | 1 | 0 | 0.63
Glycerol | 50 | 1 | 1.5 | 0.64
Glycerol | 50 | 1 | 4.5 | 0.63
Glycerol | 50 | 1 | 7.7 | 0.63
Glycerol | 150 | 2 | 0 | 0.63
Glycerol | 150 | 2 | 3.2 | 0.64
Glycerol | 150 | 2 | 5.5 | 0.64
Glycerol | 25 | 1 | 0 | 0.63
Glycerol | 25 | 1 | 3.1 | 0.64
Glycerol | 25 | 1 | 5.4 | 0.64
Glycerol | 150 | 3 | 0 | 0.63
Glycerol | 150 | 3 | 2.1 | 0.61
Glycerol | 150 | 3 | 3.4 | 0.67
Glycerol | 100 | 2 | 0 | 0.63
Glycerol | 100 | 2 | 0.37 | 0.66
Glycerol | 100 | 2 | 0.67 | 0.67
Glycerol | 100 | 2 | 1.3 | 0.69
Glycerol | 100 | 2 | 1.83 | 0.65
Glycerol | 100 | 2 | 2.73 | 0.66
Glycerol | 100 | 2 | 3.48 | 0.69
Glycerol | 100 | 2 | 4.1 | 0.67
Glycerol | 100 | 2 | 5.02 | 0.67
Glycerol | 100 | 2 | 5.95 | 0.67
Glycerol | 100 | 2 | 7.35 | 0.67