## data
liquid | thickness_um | replicate | time_h | mass_g
Ethanol | 150 | 1 | 0 | 0.39
Ethanol | 150 | 1 | 0.4 | 0.2
Ethanol | 150 | 1 | 0.8 | 0.17
Ethanol | 150 | 1 | 1.1 | 0.16
Ethanol | 150 | 1 | 2 | 0.15
Ethanol | 150 | 1 | 2.9 | 0.14
Ethanol | 100 | 1 | 0 | 0.39
Ethanol | 100 | 1 | 0.4 | 0.2
Ethanol | 100 | 1 | 0.7 | 0.17
Ethanol | 100 | 1 | 1.1 | 0.16
Ethanol | 100 | 1 | 1.9 | 0.16
Ethanol | 100 | 1 | 2.8 | 0.16
Ethanol | 50 | 1 | 0 | 0.39
Ethanol | 50 | 1 | 0.4 | 0.23
Ethanol | 50 | 1 | 0.7 | 0.2
Ethanol | 50 | 1 | 1.1 | 0.19
Ethanol | 50 | 1 | 1.9 | 0.19
Ethanol | 50 | 1 | 2.7 | 0.19
Ethanol | 25 | 1 | 0 | 0.39
Ethanol | 25 | 1 | 0.4 | 0.26
Ethanol | 25 | 1 | 0.7 | 0.24
Ethanol | 25 | 1 | 1.1 | 0.23
Ethanol | 25 | 1 | 1.7 | 0.23
Ethanol | 25 | 1 | 2.6 | 0.23
IPA | 150 | 1 | 0 | 0.39
IPA | 150 | 1 | 0.3 | 0.2
IPA | 150 | 1 | 0.7 | 0.21
IPA | 150 | 1 | 1.7 | 0.18
IPA | 150 | 1 | 2.5 | 0.18
IPA | 100 | 1 | 0 | 0.39
IPA | 100 | 1 | 0.4 | 0.21
IPA | 100 | 1 | 0.7 | 0.18
IPA | 100 | 1 | 1.6 | 0.18
IPA | 100 | 1 | 2.5 | 0.15
IPA | 50 | 1 | 0 | 0.39
IPA | 50 | 1 | 0.3 | 0.28
IPA | 50 | 1 | 0.7 | 0.25
IPA | 50 | 1 | 1.5 | 0.25
IPA | 50 | 1 | 2.3 | 0.26
IPA | 25 | 1 | 0 | 0.39
IPA | 25 | 1 | 0.3 | 0.29
IPA | 25 | 1 | 0.7 | 0.27
IPA | 25 | 1 | 1.4 | 0.29
IPA | 25 | 1 | 2.2 | 0.26
Water | 150 | 1 | 0 | 0.5
Water | 150 | 1 | 0.4 | 0.4
Water | 150 | 1 | 1.4 | 0.32
Water | 150 | 1 | 2.2 | 0.2
Water | 150 | 1 | 3.3 | 0.12
Water | 150 | 1 | 4.1 | 0.09
Water | 100 | 1 | 0 | 0.5
Water | 100 | 1 | 0.4 | 0.28
Water | 100 | 1 | 1.3 | 0.21
Water | 100 | 1 | 2.1 | 0.13
Water | 100 | 1 | 3.2 | 0.13
Water | 100 | 1 | 4 | 0.1
Water | 50 | 1 | 0 | 0.5
Water | 50 | 1 | 0.4 | 0.41
Water | 50 | 1 | 1.2 | 0.38
Water | 50 | 1 | 2 | 0.3
Water | 50 | 1 | 3.1 | 0.25
Water | 50 | 1 | 3.9 | 0.21
Water | 25 | 1 | 0 | 0.5
Water | 25 | 1 | 0.4 | 0.42
Water | 25 | 1 | 1.1 | 0.35
Water | 25 | 1 | 1.9 | 0.29
Water | 25 | 1 | 3 | 0.21
Water | 25 | 1 | 3.8 | 0.19
Glycerol | 150 | 1 | 0 | 0.63
Glycerol | 150 | 1 | 1 | 0.67
Glycerol | 150 | 1 | 1.9 | 0.7
Glycerol | 100 | 1 | 0 | 0.63
Glycerol | 100 | 1 | 0.9 | 0.7
Glycerol | 100 | 1 | 1.8 | 0.66
Glycerol | 50 | 1 | 0 | 0.63
Glycerol | 50 | 1 | 0.8 | 0.68
Glycerol | 50 | 1 | 1.7 | 0.7
Glycerol | 25 | 1 | 0 | 0.63
Glycerol | 25 | 1 | 0.8 | 0.68
Glycerol | 25 | 1 | 1.6 | 0.69